## Sheet1
Cast Alnico
| Remanence |  | Intrinsic Coercivity |  | Max.Energy Product (BH)max |  | Density D | Equivalent MMPA Class | % Change Per c |  | Tc | Tw
Material Code | Br |  | Hcj |  | KJ/m3 | MGOe | g/cm3 |  | Near Br | Near Hcj | ℃ | ℃
| mT | Gs | KA/m | Oe
*LN9 | 680 | 6800 | 30 | 380 | 9 | 1.13 | 6.9 | Alnico3 | -0.03 | -0.02 | 810 | 450
*LN10 | 600 | 6000 | 40 | 500 | 10 | 1.2 | 6.9 | Alnico3 | -0.03 | -0.02 | 810 | 450
*LNG12 | 720 | 7200 | 45 | 500 | 12.4 | 1.55 | 7 | Alnico2 | -0.03 | -0.02 | 810 | 450
*LNG13 | 700 | 7000 | 48 | 600 | 12.8 | 1.6 | 7 | Alnico2 | -0.03 | -0.02 | 810 | 450
LNG37 | 1200 | 13000 | 48 | 600 | 37 | 4.65 | 7.3 | Alnico5 | -0.02 | 0.02 | 860 | 525
LNG40 | 1250 | 12500 | 48 | 600 | 40 | 5 | 7.3 | Alnico5 | -0.02 | 0.02 | 860 | 525
LNG44 | 1250 | 12500 | 52 | 650 | 44 | 5.5 | 7.3 | Alnico5 | -0.02 | 0.02 | 860 | 525
LNG52 | 1300 | 13000 | 56 | 700 | 52 | 6.5 | 7.3 | Alnico5DG | -0.02 | 0.02 | 860 | 525
LNG60 | 1350 | 13500 | 59 | 740 | 60 | 7.5 | 7.3 | Alnico5-7 | -0.02 | 0.02 | 860 | 525
LNGT28 | 1000 | 10000 | 58 | 720 | 28 | 3.5 | 7.3 | Alnico6 | -0.02 | 0.03 | 860 | 525
LNGT36J | 700 | 7000 | 140 | 1750 | 36 | 4.5 | 7.3 | Alnico8HC | -0.025 | 0.02 | 860 | 550
*LNGT18 | 580 | 5800 | 100 | 1250 | 18 | 2.2 | 7.3 | Alnico8 | -0.025 | 0.02 | 860 | 550
LNGT32 | 800 | 8000 | 100 | 1250 | 32 | 4 | 7.3 | Alnico8 | -0.025 | 0.02 | 860 | 550
LNGT40 | 800 | 8000 | 110 | 1380 | 40 | 5 | 7.3 | Alnico8 | -0.025 | 0.02 | 860 | 550
LNGT60 | 900 | 9000 | 110 | 1380 | 60 | 7.5 | 7.3 | Alnico9 | -0.025 | 0.02 | 860 | 550
LNGT72 | 1050 | 10500 | 112 | 1400 | 72 | 9 | 7.3 | Alnico9 | -0.025 | 0.02 | 860 | 550