## Sheet1
Sintered Alnico
| Remanence |  | Coercivity |  | Intrinsic Coercivity |  | Max.EnergyProduct (BH)max |  | Density D | % Change Per c | Tc | Remark
MaterialCode | mT | Gs | KA/m | Oe | KA/m | Oe | KJ/m3 | MGOe | g/cm3 | %K | ℃
FLN8 | 520 | 5200 | 40 | 500 | 43 | 540 | 8 - 10 | 1.0 - 1.25 | 6.8 | -0.022 | 760 | Isotropic
FLNG12 | 700 | 7000 | 40 | 500 | 43 | 540 | 12 - 14 | 1.5 - 1.75 | 7 | -0.014 | 810
FLNGT14 | 570 | 5700 | 76 | 950 | 78 | 980 | 14 - 16 | 1.75 - 2.0 | 7.1 | -0.02 | 850
FLNGT18 | 560 | 5600 | 88 | 1100 | 90 | 1130 | 18 - 22 | 2.25 - 2.75 | 7.2 | -0.02 | 850
FLNG28 | 1050 | 10500 | 46 | 580 | 47 | 590 | 28 - 33 | 3.5 - 4.15 | 7.2 | -0.016 | 850 | Anisotropic
FLNG34 | 1100 | 11000 | 50 | 630 | 51 | 640 | 34 - 38 | 4.3 - 4.8 | 7.2 | -0.016 | 890
FLNGT28 | 1000 | 10000 | 56 | 700 | 57 | 710 | 28 - 30 | 3.5 - 3.8 | 7.2 | -0.02 | 850
FLNGT31 | 780 | 7800 | 104 | 1300 | 106 | 1130 | 33 - 36 | 3.9 - 4.5 | 7.2 | -0.02 | 850
FLNG33J | 650 | 6500 | 136 | 1700 | 150 | 1880 | 31 - 36 | 4.15 - 4.5 | 7.2 | -0.02 | 850
FLNGT38 | 800 | 8000 | 123 | 1550 | 126 | 1580 | 38 - 42 | 4.75 - 5.3 | 7.2 | -0.02 | 850
FLNGT42 | 880 | 8800 | 120 | 1500 | 122 | 1530 | 42 - 48 | 5.3 - 6.0 | 7.25 | -0.02 | 850